## Sheet1
| Время | Имя образца | Номер | Бентонит | КПАВ | Тип КПАВ | ММ | Эквивалент, г/кг | Способ | КПАВ, г/Бент, кг | ПК, г/Бент, кг | Растворитель | ф600 | ф300 | YP | PV | GEL1/10 | Brookfield | ф600 БС | ф300 БС | YP БС | PV БС | n | K | LSRV | GEL БС | Примечания
0 |  | Таг-15-1,5-DC-min | 1 | ПБМА 15 гор - 1.5 | D-1821 | DA | 503.5 | 750/1.8 | Карвил | 600/1.8 | 180/1.8 | ДС | 16.5 | 6.5 | -3.5 | 10 | 0.1/0.1/0.5 |  | 14.3 | 9.8 | 5.3 | 4.5 |  |  |  | 5/4.5/6.9 | В ксилоле 600/300 = 10.5/9.2
1 |  | Таг-15-1,5-DC-экв | 2 | ПБМА 15 гор - 1.5 | D-1821 | DA | 503/5 | 750/1.8 | Карвил | 750/1.8 | 180.1.8 | ДС | 18 | 7 | -4 | 11 | 0.5/0.6/2.1 |  | 12 | 5.8 | -0.4 | 6.2 |  |  |  |  | В ксилоле 600/300 = 8/3
2 |  | Таг-15-1,5-DC-max | 3 | ПБМА 15 гор - 1.5 | D-1821 | DA | 503/5 | 750/1.8 | Карвил | 900/1.8 | 180.1.8 | ДС | 16.5 | 6.5 | -3.5 | 10 | 0/0/0.5 |  | 13.5 | 6 | -1.5 | 7.5 |  |  |  |  | В ксилоле 600/300 = 7/8